## 생산계획
|  |  | 변경 내역 |  |  |  | 주간 제강 생산계획 (10월 4주차)
1. 10/20 (일) S355NL 10연연주 ==> 4연연주 변경 2. 10/20 (일) S355NL 5연연주 추가 3. 10/20 (일) TW 350LF2 I.C 1Ch 야간 ==> 주간 변경 4. 10/23 (수) TWS355 I.C 1Ch ==> 10/20 (일) 주간 변경 5. 10/23 (수) TS 350LF2 7연연주 ==> 8연연주 변경
|  |  | 문서번호: |  | CS-SPP-1910-004 | [5 empty] | 개정번호: |  |  | 2
|  |  | 기 간 : |  | 2019.10.20 |  | ~ | 2019.10.24 |  |  | 작성일자: |  |  | 2019.10.20
일 자 | 주야 | Order No. | Heat No. | 수요가 강종 | 사내 강종 | 제강 지시번호 | Cast No. | Cast 순위 | Mould Type 재료코드 | 하부 | Ingot | Ingot 중량 |  | 주입중량 | 외경 | 길이 | CUT 수 | 중량 | Strand 2 외경 | Strand 2 길이 | CUT 수 | 중량 | Strand 3 외경 | Strand 3 길이 | CUT 수 | 중량 | R. B/L 합계 중량 | 제품 개수 Total | 연주 작업 규격 |  |  |  |  | R.B Total 중량 (ton) | R.B 제품 수량 Total (ea) | 제강 Plan |  | 래들 번호 | Hot Transfer 여부 | 생산의뢰번호 (수주번호) | 행선 | 납기 | End User (품목) | 비고
[10 empty] | 정반 | 수량 | 소계 (kg) | 합계 (ton) | (ton) | (Φ) | (mm) | (회) | (ton) | (Φ) | (mm) | (회) | (ton) | (Φ) | (mm) | (회) | (ton) | (ton) | (ea) | Strand 1 (지름 x 길이) |  |  | Strand 2 (지름 x 길이) | Strand 3 (지름 x 길이) |  |  | EAF 송전 | 형발
2019-10-20 | 주 1 | P19A106 | 6019 | EN100205-3 S355NL | C1016 | 3 | 2911 | 1 | [5 empty] | 92.11071 | 600 | 8300 | 5 | 92.11071 | [8 empty] | 92.11071 | 5 | 600 | 8300 | 5 |  |  | 92.11071 | 5 | 2019-10-20 08:00 |  |  | - | PO1910170001 | 태웅 단조 |  | - | MSR 미적용
| 주 2 | P19A107 | 6020 | EN100205-3 S355NL | C1016 | 3 | 2911 | 2 | [5 empty] | 92.11071 | 600 | 8300 | 5 | 92.11071 | [8 empty] | 92.11071 | 5 | 600 | 8300 | 5 |  |  | 92.11071 | 5 | 2019-10-20 09:20 |  |  | - | PO1910170001 | 태웅 단조 |  | - | MSR 미적용
| 주 3 | P19A108 | 6021 | EN100205-3 S355NL | C1016 | 3 | 2911 | 3 | [5 empty] | 92.11071 | 600 | 8300 | 5 | 92.11071 | [8 empty] | 92.11071 | 5 | 600 | 8300 | 5 |  |  | 92.11071 | 5 | 2019-10-20 10:40 |  |  | - | PO1910170001 | 태웅 단조 |  | - | MSR 미적용
| 주 4 | P19A146 | 6022 | TWS355 | C1016 | 1 | 2912 | 1 | TW-V50 | 2본립 | 2 | 49600 | 99.2 | 99.2 | [21 empty] | 2019-10-20 12:00 | 10/21 13:30 |  | 열괴이송 | PO1910170003 | 태웅 단조 |  | 한텍 (DISC)
[9 empty] | 496C | [30 empty] | (190919-15226-27)
| 주 5 | P19A117 | 6023 | TW 350LF2 | C1022 | 1 | 2913 | 1 | TW-V25 | 4본립 | 3 | 22100 | 66.3 | 101.65 | [21 empty] | 2019-10-20 14:00 | 10/21 07:30 |  | 열괴이송 | PO1910170003 | 태웅 단조 2EA |  | 대우조선해양 (PINTLE)
[9 empty] | 221C | [30 empty] | (190918-12321-2,7, 190901-15133-6, 191003-12321-1) | 태상 미음 1EA
[9 empty] | TW-V35 | 2본립 | 1 | 35350 | 35.35 | [23 empty] | 10/21 12:30 |  |  | PO1910170003 | 태웅 단조
[9 empty] | 353C | [30 empty] | (180714-15088-6,7)
| 주 6 | P19A112 | 6024 | TW F22 | A4112 | 4 | 2914 | 1 | [5 empty] | 106.5377 | 600 | 6000 | 8 | 106.5377 | [8 empty] | 106.5377 | 8 | 600 | 6000 | 8 |  |  | 106.5377 | 8 | 2019-10-20 16:40 |  |  | - | PO1910170001 | 태웅 단조 |  | -
| 주 7 | P19A113 | 6025 | TW F22 | A4112 | 4 | 2914 | 2 | [5 empty] | 106.5377 | 600 | 6000 | 8 | 106.5377 | [8 empty] | 106.5377 | 8 | 600 | 6000 | 8 |  |  | 106.5377 | 8 | 2019-10-20 18:00 |  |  | - | PO1910170001 | 태웅 단조 |  | -
| 주 8 | P19A114 | 6026 | TW F22 | A4112 | 4 | 2914 | 3 | [5 empty] | 106.5377 | 600 | 6000 | 8 | 106.5377 | [8 empty] | 106.5377 | 8 | 600 | 6000 | 8 |  |  | 106.5377 | 8 | 2019-10-20 19:20 |  |  | - | PO1910170001 | 태웅 단조 |  | -
| 야 1 | P19A109 | 6027 | TW 350LF2 | C1022 | 1 | 2915 | 1 | TW-F100 | VSD | 1 | 91370 | 91.37 | 91.37 | [21 empty] | 2019-10-20 20:40 | 10/22 05:10 |  | 열괴이송 | PO1910170002 | 태웅 단조 |  | 피앤에스 (SHAFT)
[9 empty] | 913F | [30 empty] | (190925-11091-2)
| 야 2 | P19A110 | 6028 | TW S45SU (C≤0.45%) | C1045M | 1 | 2916 | 1 | TW-V15 | 6본립 | 6 | 14600 | 87.6 | 114.95 | [21 empty] | 2019-10-20 22:00 | 10/21 11:30 |  | 열괴이송 | PO1910170003 | 태웅 단조 2EA |  | 삼화교역 (PROPELLER SHAFT)
[9 empty] | 146C | [30 empty] | (190905-19558-1, 190923-12321-1, 190917-15129, 190927-19172-1, 191007-19558-1,2) | 태상 미음 4EA
[9 empty] | TW-V30 | 2본립 | 1 | 27350 | 27.35 | [23 empty] | 10/21 18:30 |  |  | PO1910170003 | 태웅 단조
[9 empty] | 273C | [30 empty] | (180903-12339-9)
| 야 3 | P19A111 | 6029 | WTG-113 | A8640 | 1 | 2917 | 1 | TW-V15 | 6본립 | 6 | 14850 | 89.1 | 103.95 | [21 empty] | 2019-10-20 23:20 | 10/21 12:50 |  | 열괴이송 | PO1910170002 | 태웅 단조 |  | G.E (2.3 NEW M/W M/SHAFT)
148I
[9 empty] | TW-V15 | 2본립 | 1 | 14850 | 14.85 | [23 empty] | 10/21 12:50
148I
| 야 4 | P19A115 | 6030 | TW P4M (H) | TP4MH | 1 | 2918 | 1 | TW-V35 | 2본립 | 2 | 35500 | 71 | 109.1 | [21 empty] | 2019-10-21 00:40 | 10/21 23:10 |  | 열괴이송 | PO1910170003 | 태상 미음 |  | 기신정기 (금형강)
[9 empty] | 355C | [30 empty] | (190907-14173-10,11)
[9 empty] | TW-V40 | 2본립 | 1 | 38100 | 38.1 | [23 empty] | 10/22 01:10 |  |  | PO1910170003
[9 empty] | 381C | [30 empty] | (190907-14173-12)
| 야 5 | P19A116 | 6031 | EN100205-3 S355NL | C1016 | 3 | 2919 | 1 | [5 empty] | 92.11071 | 600 | 8300 | 5 | 92.11071 | [8 empty] | 92.11071 | 5 | 600 | 8300 | 5 |  |  | 92.11071 | 5 | 2019-10-21 02:00 |  |  | - | PO1910170001 | 태웅 단조 |  | - | MSR 미적용
| 야 6 | P19A118 | 6032 | EN100205-3 S355NL | C1016 | 3 | 2919 | 2 | [5 empty] | 92.11071 | 600 | 8300 | 5 | 92.11071 | [8 empty] | 92.11071 | 5 | 600 | 8300 | 5 |  |  | 92.11071 | 5 | 2019-10-21 03:20 |  |  | - | PO1910170001 | 태웅 단조 |  | - | MSR 미적용
| 야 7 | P19A119 | 6033 | EN100205-3 S355NL | C1016 | 3 | 2919 | 3 | [5 empty] | 92.11071 | 600 | 8300 | 5 | 92.11071 | [8 empty] | 92.11071 | 5 | 600 | 8300 | 5 |  |  | 92.11071 | 5 | 2019-10-21 04:40 |  |  | - | PO1910170001 | 태웅 단조 |  | - | MSR 미적용
| 야 8 | P19A120 | 6034 | EN100205-3 S355NL | C1016 | 3 | 2919 | 4 | [5 empty] | 92.11071 | 600 | 8300 | 5 | 92.11071 | [8 empty] | 92.11071 | 5 | 600 | 8300 | 5 |  |  | 92.11071 | 5 | 2019-10-21 06:00 |  |  | - | PO1910170001 | 태웅 단조 |  | - | MSR 미적용
| 야 9 | P19A121 | 6035 | EN100205-3 S355NL | C1016 | 3 | 2919 | 5 | [5 empty] | 92.11071 | 600 | 8300 | 5 | 92.11071 | [8 empty] | 92.11071 | 5 | 600 | 8300 | 5 |  |  | 92.11071 | 5 | 2019-10-21 07:20 |  |  | - | PO1910170001 | 태웅 단조 |  | - | MSR 미적용
2019-10-21 | 주 1 | P19A122 | 6036 | TW F11 (P≤0.007%) | A4112P | 5 | 2920 | 1 | TW-V20 | 4본립 | 3 | 18850 | 56.55 | 112.35 | [21 empty] | 2019-10-21 08:40 | 10/21 23:10 |  | 열괴이송 | PO1910170003 | 태웅 단조 |  | G&B (CHANNEL COVER)
[9 empty] | 188C | [30 empty] | (190916-19157-1,3,5)
[9 empty] | TW-V20 | 4본립 | 3 | 18600 | 55.8 | [23 empty] | 10/21 23:10 |  |  | PO1910170003
[9 empty] | 186C | [30 empty] | (190907-15007-30, 190916-19157-7)
| 주 2 | P19A123 | 6037 | WTG-113 | A8640 | 1 | 2921 | 1 | TW-V15 | 6본립 | 6 | 14850 | 89.1 | 103.95 | [21 empty] | 2019-10-21 12:00 | 10/22 01:30 |  | 열괴이송 | PO1910170002 | 태웅 단조 |  | G.E (2.3 NEW M/W M/SHAFT) | 송전시간 준수
148I
[9 empty] | TW-V15 | 2본립 | 1 | 14850 | 14.85 | [23 empty] | 10/22 01:30
148I
| 야 1 | P19A124 | 6038 | WTG-113 | A8640 | 1 | 2922 | 1 | TW-V15 | 6본립 | 6 | 14850 | 89.1 | 89.1 | [21 empty] | 2019-10-21 22:00 | 10/22 11:30 |  | 열괴이송 | PO1910170002 | 태웅 단조 |  | G.E (2.3 NEW M/W M/SHAFT)
148I
| 야 2 | P19A125 | 6039 | TW 266M Gr,2 | C1020 | 1 | 2923 | 1 | TW-V70 | 1본립 | 1 | 63600 | 63.6 | 96.2 | [21 empty] | 2019-10-21 23:20 | 10/23 02:50 |  | 열괴이송 | PO1910170003 | 태웅 단조 |  | 태상 (SHELL)
[9 empty] | 636J | [30 empty] | (190908-79930-1)
[9 empty] | TW-V35 | 2본립 | 1 | 32600 | 32.6 | [23 empty] | 10/22 21:50 |  |  | PO1910170003
[9 empty] | 326C | [30 empty] | (190917-15006-2)
| 야 3 | P19A126 | 6040 | TW 266M Gr,2 | C1020 | 1 | 2924 | 1 | TW-V70 | 1본립 | 1 | 63600 | 63.6 | 96.2 | [21 empty] | 2019-10-22 00:40 | 10/23 04:10 |  | 열괴이송 | PO1910170003 | 태웅 단조 |  | 태상 (SHELL)
[9 empty] | 636J | [30 empty] | (190908-79930-1)
[9 empty] | TW-V35 | 2본립 | 1 | 32600 | 32.6 | [23 empty] | 10/22 23:10 |  |  | PO1910170003
[9 empty] | 326C | [30 empty] | (190917-15006-2)
| 야 4 | P19A127 | 6041 | TW 266M Gr.2 | C1020 | 1 | 2925 | 1 | [5 empty] | 106.5377 | 600 | 6000 | 8 | 106.5377 | [8 empty] | 106.5377 | 8 | 600 | 6000 | 8 |  |  | 106.5377 | 8 | 2019-10-22 02:00 |  |  | - | PO1910170001 | 태웅 단조 |  | -
| 야 5 | P19A128 | 6042 | TW 266M Gr.2 | C1020 | 1 | 2925 | 2 | [5 empty] | 106.5377 | 600 | 6000 | 8 | 106.5377 | [8 empty] | 106.5377 | 8 | 600 | 6000 | 8 |  |  | 106.5377 | 8 | 2019-10-22 03:20 |  |  | - | PO1910170001 | 태웅 단조 |  | -
| 야 6 | P19A129 | 6043 | TW 266M Gr.2 | C1020 | 1 | 2925 | 3 | [5 empty] | 106.5377 | 600 | 6000 | 8 | 106.5377 | [8 empty] | 106.5377 | 8 | 600 | 6000 | 8 |  |  | 106.5377 | 8 | 2019-10-22 04:40 |  |  | - | PO1910170001 | 태웅 단조 |  | -
| 야 7 | P19A130 | 6044 | TW 266M Gr.2 | C1020 | 1 | 2925 | 4 | [5 empty] | 106.5377 | 600 | 6000 | 8 | 106.5377 | [8 empty] | 106.5377 | 8 | 600 | 6000 | 8 |  |  | 106.5377 | 8 | 2019-10-22 06:00 |  |  | - | PO1910170001 | 태웅 단조 |  | -
| 야 8 | P19A131 | 6045 | TW 266M Gr.2 | C1020 | 1 | 2925 | 5 | [5 empty] | 106.5377 | 600 | 6000 | 8 | 106.5377 | [8 empty] | 106.5377 | 8 | 600 | 6000 | 8 |  |  | 106.5377 | 8 | 2019-10-22 07:20 |  |  | - | PO1910170001 | 태웅 단조 |  | -
2019-10-22 | 주 1 | P19A132 | 6046 | TW SF590 | C1040 | 1 | 2926 | 1 | TW-F200 | VSD | 1 | 192972 | 192.972 | 192.972 | [21 empty] | 2019-10-22 17:00 | 10/24 21:50 |  | 열괴이송 | PO1910170003 | 태웅 단조 |  | 귀우물산 (PROPELLER SHAFT)
[9 empty] | 192F | [30 empty] | (181001-14017-18)
| 주 2 | P19A133 | 6047 | TW SF590 | C1040 | 1 | 2926 | 2 | [27 empty] | 2019-10-22 18:20
| 야 1 | P19A134 | 6048 | TW SF490V | C1022 | 2 | 2927 | 1 | TW-V35 | 2본립 | 2 | 35500 | 71 | 89.6 | [21 empty] | 2019-10-22 20:40 | 10/23 19:10 |  | 355C 1EA 열괴이송 355C 1EA 186C 1EA 냉괴이송 |  | 태웅 단조 |  | 보고통상 (RUDDER STOCK)
[9 empty] | 355C | [30 empty] | (190918-12321-1,6)
[9 empty] | TW-V20 | 2본립 | 1 | 18600 | 18.6 | [23 empty] | 10/23 11:10
[9 empty] | 186C | [30 empty] | (190807-12321-11)
| 야 2 | P19A135 | 6049 | WTG-113 | A8640 | 1 | 2928 | 1 | TW-V15 | 6본립 | 6 | 11100 | 66.6 | 88.8 | [21 empty] | 2019-10-22 22:00 | 10/23 10:30 |  | 열괴이송 |  | 태웅 단조 |  | G.E (1.5 NEW M/W M/SHAFT)
111I
[9 empty] | TW-V15 | 2본립 | 2 | 11100 | 22.2 | [23 empty] | 10/23 10:30
111I
| 야 3 | P19A136 | 6050 | TW F11 | A4112 | 5 | 2929 | 1 | [5 empty] | 106.5377 | 600 | 6000 | 8 | 106.5377 | [8 empty] | 106.5377 | 8 | 600 | 6000 | 8 |  |  | 106.5377 | 8 | 2019-10-22 23:20 |  |  | - | PO1910170001 | 태웅 단조 |  | -
| 야 4 | P19A137 | 6051 | TW F11 | A4112 | 5 | 2929 | 2 | [5 empty] | 106.5377 | 600 | 6000 | 8 | 106.5377 | [8 empty] | 106.5377 | 8 | 600 | 6000 | 8 |  |  | 106.5377 | 8 | 2019-10-23 00:40 |  |  | - | PO1910170001 | 태웅 단조 |  | -
| 야 5 | P19A138 | 6052 | TW F11 | A4112 | 5 | 2929 | 3 | [5 empty] | 106.5377 | 600 | 6000 | 8 | 106.5377 | [8 empty] | 106.5377 | 8 | 600 | 6000 | 8 |  |  | 106.5377 | 8 | 2019-10-23 02:00 |  |  | - | PO1910170001 | 태웅 단조 |  | -
| 야 6 | P19A139 | 6053 | TW F11 | A4112 | 5 | 2929 | 4 | [5 empty] | 106.5377 | 600 | 6000 | 8 | 106.5377 | [8 empty] | 106.5377 | 8 | 600 | 6000 | 8 |  |  | 106.5377 | 8 | 2019-10-23 03:20 |  |  | - | PO1910170001 | 태웅 단조 |  | -
| 야 7 | P19A140 | 6054 | TW F11 | A4112 | 5 | 2929 | 5 | [5 empty] | 106.5377 | 600 | 6000 | 8 | 106.5377 | [8 empty] | 106.5377 | 8 | 600 | 6000 | 8 |  |  | 106.5377 | 8 | 2019-10-23 04:40 |  |  | - | PO1910170001 | 태웅 단조 |  | -
| 야 8 | P19A141 | 6055 | TW F11 | A4112 | 5 | 2929 | 6 | [5 empty] | 106.5377 | 600 | 6000 | 8 | 106.5377 | [8 empty] | 106.5377 | 8 | 600 | 6000 | 8 |  |  | 106.5377 | 8 | 2019-10-23 06:00 |  |  | - | PO1910170001 | 태웅 단조 |  | -
| 야 9 | P19A142 | 6056 | TW 42CrMo4M | A4140 | 2 | 2930 | 1 | TW-V20 | 4본립 | 4 | 19600 | 78.4 | 102.5 | [21 empty] | 2019-10-23 07:20 | 10/23 21:50 |  | 열괴이송 |  |  |  | MITSUI (RING)
[9 empty] | 196H | [30 empty] | (180607-19217-156,158)
[9 empty] | TW-V25 | 2본립 | 1 | 24100 | 24.1 | [23 empty] | 10/24 01:50
[9 empty] | 241H | [30 empty] | (180607-19217-163)
2019-10-23 | 주 1 | P19A143 | 6057 | TW F5 | A4112 | 1 | 2931 | 1 | TW-V20 | 4본립 | 4 | 19600 | 78.4 | 98 | [21 empty] | 2019-10-23 08:40 | 10/23 23:10 |  | 열괴이송 |  | 태상 미음 3EA |  | 한텍 (RING)
[9 empty] | 196C | [30 empty] | (190924-15226, STOCK 2EA) | 태웅 단조 2EA
[9 empty] | TW-V20 | 2본립 | 1 | 19600 | 19.6 | [23 empty] | 10/23 23:10
196C
| 주 2 | P19A144 | 6058 | TW SF490A | C1026 | 1 | 2932 | 1 | TW-F90 | VSD | 1 | 81737 | 81.737 | 81.737 | [21 empty] | 2019-10-23 19:00 | 10/25 00:30 |  | 열괴이송 | PO1910170002 | 태웅 단조 |  | NIPPON STEEL (TRUNNION SHAFT)
[9 empty] | 817F | [30 empty] | (190724-19194-1)
| 야 1 | P19A145 | 6059 | WTG-113 | A8640 | 1 | 2933 | 1 | TW-V15 | 6본립 | 6 | 11100 | 66.6 | 88.8 | [21 empty] | 2019-10-23 20:20 | 10/24 08:50 |  | 열괴이송 |  | 태웅 단조 |  | G.E (1.5 NEW M/W M/SHAFT)
111I
[9 empty] | TW-V15 | 2본립 | 2 | 11100 | 22.2 | [23 empty] | 10/24 08:50
111I
| 야 2 | P19A147 | 6060 | TS 350LF2 | C1018 | 6 | 2934 | 1 | [5 empty] | 106.5377 | 600 | 6000 | 8 | 106.5377 | [8 empty] | 106.5377 | 8 | 600 | 6000 | 8 |  |  | 106.5377 | 8 | 2019-10-23 21:40 |  |  | - | PO1910170001 | 태상 |  | -
| 야 3 | P19A148 | 6061 | TS 350LF2 | C1018 | 6 | 2934 | 2 | [5 empty] | 106.5377 | 600 | 6000 | 8 | 106.5377 | [8 empty] | 106.5377 | 8 | 600 | 6000 | 8 |  |  | 106.5377 | 8 | 2019-10-23 23:00 |  |  | - | PO1910170001 | 태상 |  | -
| 야 4 | P19A149 | 6062 | TS 350LF2 | C1018 | 6 | 2934 | 3 | [5 empty] | 106.5377 | 600 | 6000 | 8 | 106.5377 | [8 empty] | 106.5377 | 8 | 600 | 6000 | 8 |  |  | 106.5377 | 8 | 2019-10-24 00:20 |  |  | - | PO1910170001 | 태상 |  | -
| 야 5 | P19A150 | 6063 | TS 350LF2 | C1018 | 6 | 2934 | 4 | [5 empty] | 106.5377 | 600 | 6000 | 8 | 106.5377 | [8 empty] | 106.5377 | 8 | 600 | 6000 | 8 |  |  | 106.5377 | 8 | 2019-10-24 01:40 |  |  | - | PO1910170001 | 태상 |  | -
| 야 6 | P19A151 | 6064 | TS 350LF2 | C1018 | 6 | 2934 | 5 | [5 empty] | 106.5377 | 600 | 6000 | 8 | 106.5377 | [8 empty] | 106.5377 | 8 | 600 | 6000 | 8 |  |  | 106.5377 | 8 | 2019-10-24 03:00 |  |  | - | PO1910170001 | 태상 |  | -
| 야 7 | P19A152 | 6065 | TS 350LF2 | C1018 | 6 | 2934 | 6 | [5 empty] | 106.5377 | 600 | 6000 | 8 | 106.5377 | [8 empty] | 106.5377 | 8 | 600 | 6000 | 8 |  |  | 106.5377 | 8 | 2019-10-24 04:20 |  |  | - | PO1910170001 | 태상 |  | -
| 야 8 | P19A153 | 6066 | TS 350LF2 | C1018 | 6 | 2934 | 7 | [5 empty] | 106.5377 | 600 | 6000 | 8 | 106.5377 | [8 empty] | 106.5377 | 8 | 600 | 6000 | 8 |  |  | 106.5377 | 8 | 2019-10-24 05:40 |  |  | - | PO1910170001 | 태상 |  | -
| 야 9 | P19A154 | 6067 | TS 350LF2 | C1018 | 6 | 2934 | 8 | [5 empty] | 106.5377 | 600 | 6000 | 8 | 106.5377 | [8 empty] | 106.5377 | 8 | 600 | 6000 | 8 |  |  | 106.5377 | 8 | 2019-10-24 07:00 |  |  | - | PO1910170001 | 태상 |  | -
2019-10-24 | 주 1 | P19A155 | 6068 | TW 42CrMo4 | A4140 | 6 | 2935 | 1 | TW-V20 | 4본립 | 4 | 19850 | 79.4 | 79.4 | [21 empty] | 2019-10-24 08:20 | 10/24 22:50 |  | 열괴이송 |  | 태상 미음 |  | NSSRC (ARBOR SHAFT)
[9 empty] | 198C | [30 empty] | (191001-19195-1)
5020.544