## 생산계획
|  |  | 변경 내역 |  |  |  | 주간 제강 생산계획 (7월 2주차)
1. 7/9 (화) TW 20rc I.C 1Ch ==> 7/10 (수) 작업일정 변경 2. 7/10 (수) TW 266M Gr.2 I.C 1Ch ==> 7/9 (화) 작업일정 변경 3. 7/9 (화) TW 20rc I.C 2Ch 인고트 규격 변경 4. 7/9 (화) 야8 TW SF590 VSD 2Ch ==> 7/9 (화) 야4 작업일정 변경
|  |  | 문서번호: |  | CS-SPP-1907-002 | [5 empty] | 개정번호: |  |  | 1
|  |  | 기 간 : |  | 2019.07.07 |  | ~ | 2019.07.11 |  |  | 작성일자: |  |  | 2019.07.07
일 자 | 주야 | Order No. | Heat No. | 수요가 강종 | 사내 강종 | 제강 지시번호 | Cast No. | Cast 순위 | Mould Type 재료코드 | 하부 | Ingot | Ingot 중량 |  | 주입중량 | 외경 | 길이 | CUT 수 | 중량 | Strand 2 외경 | Strand 2 길이 | CUT 수 | 중량 | Strand 3 외경 | Strand 3 길이 | CUT 수 | 중량 | R. B/L 합계 중량 | 제품 개수 Total | 연주 작업 규격 |  |  |  |  | R.B Total 중량 (ton) | R.B 제품 수량 Total (ea) | 제강 Plan |  | 래들 번호 | Hot Transfer 여부 | 생산의뢰번호 (수주번호) | 행선 | 납기 | End User (품목) | 비고
[10 empty] | 정반 | 수량 | 소계 (kg) | 합계 (ton) | (ton) | (Φ) | (mm) | (회) | (ton) | (Φ) | (mm) | (회) | (ton) | (Φ) | (mm) | (회) | (ton) | (ton) | (ea) | Strand 1 (지름 x 길이) |  |  | Strand 2 (지름 x 길이) | Strand 3 (지름 x 길이) |  |  | EAF 송전 | 형발
2019-07-07 | 주 1 | P197014 | 5418 | TW F91 | SF91 | 1 | 2592 | 1 | [5 empty] | 93.22048 | 600 | 6000 | 7 | 93.22048 | [8 empty] | 93.22048 | 7 | 600 | 6000 | 7 |  |  | 93.22048 | 7 | 2019-07-07 08:00 |  |  | - | PO1907040001 | 태상 |  | -
| 주 2 | P197015 | 5419 | TW F91 | SF91 | 1 | 2592 | 2 | [5 empty] | 93.22048 | 600 | 6000 | 7 | 93.22048 | [8 empty] | 93.22048 | 7 | 600 | 6000 | 7 |  |  | 93.22048 | 7 | 2019-07-07 10:00 |  |  | - | PO1907040001 | 태상 |  | -
| 주 3 | P197016 | 5420 | TW F91 | SF91 | 1 | 2592 | 3 | [5 empty] | 93.22048 | 600 | 6000 | 7 | 93.22048 | [8 empty] | 93.22048 | 7 | 600 | 6000 | 7 |  |  | 93.22048 | 7 | 2019-07-07 12:10 |  |  | - | PO1907040001 | 태상 |  | -
| 주 4 | P197017 | 5421 | TW F316L | S316L | 1 | 2593 | 1 | TW-F90 | VSD | 1 | 86615 | 86.615 | 86.615 | [21 empty] | 2019-07-07 14:30 | 07/08 22:30 |  | 열괴이송 | PO1907040002 | 태웅 단조 |  | 한텍 (DISC)
[9 empty] | 866F | [30 empty] | (190624-15226-1)
| 주 5 | P197018 | 5422 | TW F304H | S304H | 1 | 2594 | 1 | [5 empty] | 93.22048 | 600 | 6000 | 7 | 93.22048 | [8 empty] | 93.22048 | 7 | 600 | 6000 | 7 |  |  | 93.22048 | 7 | 2019-07-07 16:50 |  |  | - | PO1907040001 | 태상 |  | -
| 주 6 | P197019 | 5423 | TW F304H | S304H | 1 | 2594 | 2 | [5 empty] | 93.22048 | 600 | 6000 | 7 | 93.22048 | [8 empty] | 93.22048 | 7 | 600 | 6000 | 7 |  |  | 93.22048 | 7 | 2019-07-07 19:00 |  |  | - | PO1907040001 | 태상 |  | -
| 야 1 | P197020 | 5424 | TW F304H | S304H | 1 | 2594 | 3 | [5 empty] | 93.22048 | 600 | 6000 | 7 | 93.22048 | [8 empty] | 93.22048 | 7 | 600 | 6000 | 7 |  |  | 93.22048 | 7 | 2019-07-07 21:20 |  |  | - | PO1907040001 | 태상 |  | -
| 야 2 | P197021 | 5425 | WTG-113 | A8640 | 1 | 2595 | 1 | TW-V20 | 4본립 | 4 | 16100 | 64.4 | 96.6 | [21 empty] | 2019-07-07 23:50 | 07/08 13:20 |  | 열괴이송 | PO1907040002 | 태웅 단조 |  | G.E (2.3 NEW M/W M/SHAFT)
161I
[9 empty] | TW-V20 | 2본립 | 2 | 16100 | 32.2 | [23 empty] | 07/08 13:20
161I
| 야 3 | P197022 | 5426 | TW 4140 M1 | A4140M | 4 | 2596 | 1 | TW-V60 | 1본립 | 1 | 54600 | 54.6 | 109.2 | [21 empty] | 2019-07-08 01:10 | 07/09 02:40 |  | 열괴이송 | PO1907040002 | 태웅 단조 |  | 서진메카닉스 (DRUM)
[9 empty] | 546J | [30 empty] | (190513-15135-2)
[9 empty] | TW-V60 | 1본립 | 1 | 54600 | 54.6 | [23 empty] | 07/09 02:40
546J
| 야 4 | P197023 | 5427 | TW P4 | TP4 | 1 | 2597 | 1 | TW-V25 | 2본립 | 2 | 22600 | 45.2 | 87.9 | [21 empty] | 2019-07-08 02:30 | 07/08 20:00 |  | 열괴이송 | PO1907040002 | 태상 미음 |  | 케이아이스틸 (SQUARE)
[9 empty] | 226C | [30 empty] | (190213-14730-26,68)
[9 empty] | TW-V25 | 2본립 | 2 | 21350 | 42.7 | [23 empty] | 07/08 20:00 |  |  | PO1907040002
[9 empty] | 213C | [30 empty] | (190213-14730-24,66)
| 야 5 | P197024 | 5428 | TW 42CrMo4M (Mn≤0.85%) | A4140M | 3 | 2598 | 1 | TW-V20 | 4본립 | 4 | 19850 | 79.4 | 96.5 | [21 empty] | 2019-07-08 03:50 | 07/08 18:20 |  | 열괴이송 | PO1907040003 | 태웅 단조 |  | MITSUI (RING)
[9 empty] | 198H | [30 empty] | (180607-19217)
[9 empty] | TW-V20 | 2본립 | 1 | 17100 | 17.1 | [23 empty] | 07/08 17:20 |  |  | PO1907040003 | 태상 미음
[9 empty] | 171C | [30 empty] | (190613-19154-1 외)
| 야 6 | P197025 | 5429 | TW SCM430 | A4130 | 1 | 2599 | 1 | TW-V30 | 2본립 | 2 | 26850 | 53.7 | 90.8 | [21 empty] | 2019-07-08 05:10 | 07/09 01:40 |  | 열괴이송 | PO1907040003 | 태웅 단조 |  | 보고통상 (ROLLER)
[9 empty] | 268J | [30 empty] | (190614-12321-1)
[9 empty] | TW-V40 | 2본립 | 1 | 37100 | 37.1 | [23 empty] | 07/09 04:40 |  |  | PO1907040003
[9 empty] | 371C | [30 empty] | (190615-KO483)
2019-07-08 | 주 1 | P197026 | 5430 | TW 42CrMo4 | A4140 | 6 | 2600 | 1 | [5 empty] | 92.11071 | 600 | 8300 | 5 | 92.11071 | [8 empty] | 92.11071 | 5 | 600 | 8300 | 5 |  |  | 92.11071 | 5 | 2019-07-08 19:00 |  |  | - | PO1907040001 | 태웅 단조 |  | - | MSR 미적용
| 야 1 | P197027 | 5431 | TW 42CrMo4 | A4140 | 6 | 2600 | 2 | [5 empty] | 92.11071 | 600 | 8300 | 5 | 92.11071 | [8 empty] | 92.11071 | 5 | 600 | 8300 | 5 |  |  | 92.11071 | 5 | 2019-07-08 20:20 |  |  | - | PO1907040001 | 태웅 단조 |  | - | MSR 미적용
| 야 2 | P197028 | 5432 | TW 42CrMo4 | A4140 | 6 | 2600 | 3 | [5 empty] | 92.11071 | 600 | 8300 | 5 | 92.11071 | [8 empty] | 92.11071 | 5 | 600 | 8300 | 5 |  |  | 92.11071 | 5 | 2019-07-08 21:40 |  |  | - | PO1907040001 | 태웅 단조 |  | - | MSR 미적용
| 야 3 | P197029 | 5433 | TW 42CrMo4 | A4140 | 6 | 2600 | 4 | [5 empty] | 92.11071 | 600 | 8300 | 5 | 92.11071 | [8 empty] | 92.11071 | 5 | 600 | 8300 | 5 |  |  | 92.11071 | 5 | 2019-07-08 23:00 |  |  | - | PO1907040001 | 태웅 단조 |  | - | MSR 미적용
| 야 4 | P197030 | 5434 | TW 42CrMo4 | A4140 | 6 | 2600 | 5 | [5 empty] | 92.11071 | 600 | 8300 | 5 | 92.11071 | [8 empty] | 92.11071 | 5 | 600 | 8300 | 5 |  |  | 92.11071 | 5 | 2019-07-09 00:20 |  |  | - | PO1907040001 | 태웅 단조 |  | - | MSR 미적용
| 야 5 | P197031 | 5435 | WTG-113 | A8640 | 1 | 2601 | 1 | TW-V15 | 6본립 | 6 | 11100 | 66.6 | 88.8 | [21 empty] | 2019-07-09 01:40 | 07/09 14:10 |  | 열괴이송 |  | 태상 미음 |  | G.E (1.5 NEW M/W M/SHAFT)
111I
[9 empty] | TW-V15 | 2본립 | 2 | 11100 | 22.2 | [23 empty] | 07/09 14:10
111I
| 야 6 | P197032 | 5436 | TW SF590 | C1040 | 1 | 2602 | 1 | TW-F150 | VSD | 1 | 120440 | 120.44 | 120.44 | [21 empty] | 2019-07-09 03:00 | 07/10 22:30 |  | 열괴이송 |  | 태웅 단조 |  | 귀우물산 (INTER` SHAFT)
[9 empty] | 120F | [30 empty] | (181001-14017-12)
| 야 7 | P197033 | 5437 | TW SF490V | C1022 | 2 | 2603 | 1 | TW-V70 | 1본립 | 1 | 71000 | 71 | 111.1 | [21 empty] | 2019-07-09 04:20 | 07/10 07:50 |  | 열괴이송 |  | 태웅 단조 |  | 대우조선해양 (RUDDER HUB)
[9 empty] | 710J | [30 empty] | (190226-15088-2)
[9 empty] | TW-V40 | 2본립 | 1 | 40100 | 40.1 | [23 empty] | 07/10 04:50
[9 empty] | 401I | [30 empty] | (180530-12005-25)
| 야 8 | P197034 | 5438 | TW S45SU | C1045 | 1 | 2604 | 1 | TW-V70 | 1본립 | 1 | 62600 | 62.6 | 101.2 | [21 empty] | 2019-07-09 05:40 | 07/10 08:10 |  | 열괴이송 |  | 태웅 단조 |  | 삼성중공업 (PROPELLER SHAFT)
[9 empty] | 626C | [30 empty] | (190305-15111-1)
[9 empty] | TW-V40 | 2본립 | 1 | 38600 | 38.6 | [23 empty] | 07/10 06:10
[9 empty] | 386C | [30 empty] | (190305-15111-3)
| 야 9 | P197035 | 5439 | TW S45SU | C1045 | 1 | 2605 | 1 | TW-V70 | 1본립 | 1 | 62600 | 62.6 | 101.2 | [21 empty] | 2019-07-09 07:00 | 07/10 09:30 |  | 열괴이송 |  | 태웅 단조 |  | 삼성중공업 (PROPELLER SHAFT)
[9 empty] | 626C | [30 empty] | (190305-15111-1)
[9 empty] | TW-V40 | 2본립 | 1 | 38600 | 38.6 | [23 empty] | 07/10 07:30
[9 empty] | 386C | [30 empty] | (190305-15111-3)
2019-07-09 | 주 1 | P197036 | 5440 | TS 350LF2 | C1018 | 6 | 2606 | 1 | [5 empty] | 106.5377 | 600 | 6000 | 8 | 106.5377 | [8 empty] | 106.5377 | 8 | 600 | 6000 | 8 |  |  | 106.5377 | 8 | 2019-07-09 17:00 |  |  | - | PO1907040001 | 태상 |  | -
| 주 2 | P197037 | 5441 | TS 350LF2 | C1018 | 6 | 2606 | 2 | [5 empty] | 106.5377 | 600 | 6000 | 8 | 106.5377 | [8 empty] | 106.5377 | 8 | 600 | 6000 | 8 |  |  | 106.5377 | 8 | 2019-07-09 18:20 |  |  | - | PO1907040001 | 태상 |  | -
| 야 1 | P197038 | 5442 | TS 350LF2 | C1018 | 6 | 2606 | 3 | [5 empty] | 106.5377 | 600 | 6000 | 8 | 106.5377 | [8 empty] | 106.5377 | 8 | 600 | 6000 | 8 |  |  | 106.5377 | 8 | 2019-07-09 19:40 |  |  | - | PO1907040001 | 태상 |  | -
| 야 2 | P197039 | 5443 | TS 350LF2 | C1018 | 6 | 2606 | 4 | [5 empty] | 106.5377 | 600 | 6000 | 8 | 106.5377 | [8 empty] | 106.5377 | 8 | 600 | 6000 | 8 |  |  | 106.5377 | 8 | 2019-07-09 21:00 |  |  | - | PO1907040001 | 태상 |  | -
| 야 3 | P197040 | 5444 | TS 350LF2 | C1018 | 6 | 2606 | 5 | [5 empty] | 106.5377 | 600 | 6000 | 8 | 106.5377 | [8 empty] | 106.5377 | 8 | 600 | 6000 | 8 |  |  | 106.5377 | 8 | 2019-07-09 22:20 |  |  | - | PO1907040001 | 태상 |  | -
| 야 4 | P197041 | 5445 | TW SF590 | C1040 | 1 | 2607 | 1 | TW-F200 | VSD | 1 | 192972 | 192.972 | 192.972 | [21 empty] | 2019-07-09 23:40 | 07/12 04:30 |  | 열괴이송 |  | 태웅 단조 |  | 귀우물산 (PROPELLER SHAFT)
[9 empty] | 192F | [30 empty] | (181001-14017-13)
| 야 5 | P197042 | 5446 | TW SF590 | C1040 | 1 | 2607 | 2 | [27 empty] | 2019-07-10 01:00
| 야 6 | P197043 | 5447 | WTG-113 | A8640 | 1 | 2608 | 1 | TW-V20 | 4본립 | 4 | 16100 | 64.4 | 96.6 | [21 empty] | 2019-07-10 02:20 | 07/10 15:50 |  | 열괴이송 |  | 태웅 단조 |  | G.E (2.3 NEW M/W M/SHAFT)
161I
[9 empty] | TW-V20 | 2본립 | 2 | 16100 | 32.2 | [23 empty] | 07/10 15:50
161I
| 야 7 | P197044 | 5448 | TW 350LF3 | A2307 | 1 | 2609 | 1 | TW-V40 | 2본립 | 1 | 39600 | 39.6 | 112.9 | [21 empty] | 2019-07-10 03:40 | 07/11 04:10 |  | 열괴이송 |  | 태웅 단조 |  | 케이아이스틸 (SQUARE)
[9 empty] | 396J | [30 empty] | (190604-15133-1)
[9 empty] | TW-V20 | 2본립 | 2 | 18350 | 36.7 | [23 empty] | 07/10 18:10 |  |  |  | 태웅 단조 1EA
[9 empty] | 183C | [30 empty] | (190523-19004-1,3, 190627-15008) | 태상 미음 1EA
[9 empty] | TW-V40 | 2본립 | 1 | 36600 | 36.6 | [23 empty] | 07/11 04:10 |  |  |  | 태웅 단조
[9 empty] | 366J | [30 empty] | (190523-19004-2,4)
| 야 8 | P197045 | 5449 | TW 266M Gr.2 BLOCK | C1023 | 3 | 2610 | 1 | TW-V30 | 2본립 | 2 | 26850 | 53.7 | 101.25 | [21 empty] | 2019-07-10 05:00 | 07/11 00:30 |  | 열괴이송 |  | 태웅 단조 |  | 한텍 (RING)
[9 empty] | 268E | [30 empty] | (190625-15226-5)
[9 empty] | TW-V20 | 4본립 | 3 | 15850 | 47.55 | [23 empty] | 07/10 18:30 |  |  |  | 태상 미음
[9 empty] | 158C | [30 empty] | (TEST BLOCK)
| 야 9 | P197046 | 5450 | TW 20rc | C1020 | 9 | 2611 | 1 | TW-V30 | 4본립 | 3 | 25850 | 77.55 | 99.65 | [21 empty] | 2019-07-10 06:20 | 07/11 02:50 |  | 냉괴이송 |  | 태웅 단조 |  | MEG METAL (SHAFT)
[9 empty] | 258C | [30 empty] | (190520-19968-2,3)
[9 empty] | TW-V25 | 2본립 | 1 | 22100 | 22.1 | [23 empty] | 07/10 23:50
[9 empty] | 221C | [30 empty] | (190520-19968-1)
2019-07-10 | 주 1 | P197047 | 5451 | TW 20rc | C1020 | 9 | 2612 | 1 | TW-V30 | 2본립 | 2 | 25850 | 51.7 | 102.9 | [21 empty] | 2019-07-10 17:00 | 07/11 13:30 |  | 냉괴이송 |  | 태웅 단조 |  | MEG METAL (SHAFT)
[9 empty] | 258C | [30 empty] | (190520-19968-2,3)
[9 empty] | TW-V30 | 2본립 | 2 | 25600 | 51.2 | [23 empty] | 07/11 13:30
[9 empty] | 256C | [30 empty] | STOCK
| 주 2 | P197048 | 5452 | TW 266M Gr.2 | C1020 | 1 | 2613 | 1 | TW-V20 | 4본립 | 4 | 19850 | 79.4 | 79.4 | [21 empty] | 2019-07-10 18:20 | 07/11 08:50 |  | 냉괴이송 |  | 태웅 단조 |  | G&B (SHELL)
[9 empty] | 198J | [30 empty] | (190531-19157-62,63,67,68)
| 야 1 | P197049 | 5453 | TW P4 | TP4 | 1 | 2614 | 1 | TW-V30 | 2본립 | 2 | 29350 | 58.7 | 102.9 | [21 empty] | 2019-07-10 19:40 | 07/11 15:10 |  | 열괴이송 |  | 태상 미음 |  | 케이아이스틸 (SQUARE)
[9 empty] | 293C | [30 empty] | (180601-14730-15, 190213-14730-8)
[9 empty] | TW-V25 | 2본립 | 2 | 22100 | 44.2 | [23 empty] | 07/11 13:10
[9 empty] | 221C | [30 empty] | (190213-14730-25,67)
| 야 2 | P197050 | 5454 | EN100205-3 S355NL | C1016 | 3 | 2615 | 1 | [5 empty] | 92.11071 | 600 | 8300 | 5 | 92.11071 | [8 empty] | 92.11071 | 5 | 600 | 8300 | 5 |  |  | 92.11071 | 5 | 2019-07-10 21:00 |  |  | - | PO1907040001 | 태웅 단조 |  | - | MSR 미적용
| 야 3 | P197051 | 5455 | EN100205-3 S355NL | C1016 | 3 | 2615 | 2 | [5 empty] | 92.11071 | 600 | 8300 | 5 | 92.11071 | [8 empty] | 92.11071 | 5 | 600 | 8300 | 5 |  |  | 92.11071 | 5 | 2019-07-10 22:20 |  |  | - | PO1907040001 | 태웅 단조 |  | - | MSR 미적용
| 야 4 | P197052 | 5456 | EN100205-3 S355NL | C1016 | 3 | 2615 | 3 | [5 empty] | 92.11071 | 600 | 8300 | 5 | 92.11071 | [8 empty] | 92.11071 | 5 | 600 | 8300 | 5 |  |  | 92.11071 | 5 | 2019-07-10 23:40 |  |  | - | PO1907040001 | 태웅 단조 |  | - | MSR 미적용
| 야 5 | P197053 | 5457 | EN100205-3 S355NL | C1016 | 3 | 2615 | 4 | [5 empty] | 92.11071 | 600 | 8300 | 5 | 92.11071 | [8 empty] | 92.11071 | 5 | 600 | 8300 | 5 |  |  | 92.11071 | 5 | 2019-07-11 01:00 |  |  | - | PO1907040001 | 태웅 단조 |  | - | MSR 미적용
| 야 6 | P197054 | 5458 | EN100205-3 S355NL | C1016 | 3 | 2615 | 5 | [5 empty] | 92.11071 | 600 | 8300 | 5 | 92.11071 | [8 empty] | 92.11071 | 5 | 600 | 8300 | 5 |  |  | 92.11071 | 5 | 2019-07-11 02:20 |  |  | - | PO1907040001 | 태웅 단조 |  | - | MSR 미적용
| 야 7 | P197055 | 5459 | EN100205-3 S355NL | C1016 | 3 | 2615 | 6 | [5 empty] | 92.11071 | 600 | 8300 | 5 | 92.11071 | [8 empty] | 92.11071 | 5 | 600 | 8300 | 5 |  |  | 92.11071 | 5 | 2019-07-11 03:40 |  |  | - | PO1907040001 | 태웅 단조 |  | - | MSR 미적용
| 야 8 | P197056 | 5460 | EN100205-3 S355NL | C1016 | 3 | 2615 | 7 | [5 empty] | 92.11071 | 600 | 8300 | 5 | 92.11071 | [8 empty] | 92.11071 | 5 | 600 | 8300 | 5 |  |  | 92.11071 | 5 | 2019-07-11 05:00 |  |  | - | PO1907040001 | 태웅 단조 |  | - | MSR 미적용
| 야 9 | P197057 | 5461 | EN100205-3 S355NL | C1016 | 3 | 2615 | 8 | [5 empty] | 92.11071 | 600 | 8300 | 5 | 92.11071 | [8 empty] | 92.11071 | 5 | 600 | 8300 | 5 |  |  | 92.11071 | 5 | 2019-07-11 06:20 |  |  | - | PO1907040001 | 태웅 단조 |  | - | MSR 미적용
2019-07-11 | 주 1 | P197058 | 5462 | EN100205-3 S355NL | C1016 | 3 | 2615 | 9 | [5 empty] | 92.11071 | 600 | 8300 | 5 | 92.11071 | [8 empty] | 92.11071 | 5 | 600 | 8300 | 5 |  |  | 92.11071 | 5 | 2019-07-11 07:40 |  |  | - | PO1907040001 | 태웅 단조 |  | - | MSR 미적용
| 주 2 | P197059 | 5463 | EN100205-3 S355NL | C1016 | 3 | 2615 | 10 | [5 empty] | 92.11071 | 600 | 8300 | 5 | 92.11071 | [8 empty] | 92.11071 | 5 | 600 | 8300 | 5 |  |  | 92.11071 | 5 | 2019-07-11 09:00 |  |  | - | PO1907040001 | 태웅 단조 |  | - | MSR 미적용
4452.599